## Sheet1
Run | Pigment(g) | Extender(g) | Binder(L) | Viscosity(poise) | Density(g/L) | pH | Cost
1 | 80 | 500 | 0.12 | 5.9 | 1287 | 6.31 | 385
2 | 70 | 500 | 0.12 | 5.91 | 1410 | 7.45 | 367.5
3 | 64 | 559 | 0.11 | 5.79 | 1260 | 7.21 | 362.8
4 | 64 | 559 | 0.13 | 5.71 | 1371 | 8.77 | 381.7
5 | 70 | 500 | 0.14 | 5.73 | 1418 | 8.6 | 387.5
6 | 70 | 500 | 0.1 | 5.7 | 1300 | 7.35 | 347.5
7 | 76 | 559 | 0.11 | 5.82 | 1260 | 6.55 | 382.8
8 | 64 | 441 | 0.13 | 5.71 | 1335 | 6.35 | 352.2
9 | 76 | 441 | 0.13 | 5.89 | 1283 | 6.32 | 373.2
10 | 70 | 400 | 0.12 | 5.91 | 1250 | 6.59 | 342.5
11 | 64 | 441 | 0.11 | 5.79 | 1360 | 6.74 | 332.2
12 | 76 | 559 | 0.13 | 5.88 | 1410 | 7.35 | 402.8
13 | 70 | 500 | 0.12 | 5.92 | 1400 | 7.75 | 367.5
14 | 70 | 500 | 0.12 | 5.92 | 1408 | 7.9 | 367.5
15 | 70 | 500 | 0.12 | 5.93 | 1400 | 7.71 | 367.5
16 | 70 | 500 | 0.12 | 5.91 | 1404 | 8 | 367.5
17 | 70 | 600 | 0.12 | 5.93 | 1300 | 7.99 | 392.5
18 | 76 | 441 | 0.11 | 5.82 | 1261 | 6.9 | 353.2
19 | 60 | 500 | 0.12 | 5.69 | 1376 | 6.41 | 350
20 | 70 | 500 | 0.12 | 5.93 | 1400 | 7.01 | 367.5