## Predictions
Run | TiO2 (kg) | Kaolin (kg) | PVA (l) | Predicted Viscosity (cP) | Predicted PBR | Cost(20L)
1 | 0.75 | 0.1 | 1.4 | 654.2 | 3.76 | 12358
2 | 0.625 | 0.175 | 1.3 | 609.5 | 4.02 | 10839
3 | 0.625 | 0.175 | 1.3 | 609.5 | 4.02 | 10839
4 | 0.75 | 0.25 | 1.4 | 508.9 | 3.83 | 12370
5 | 0.414776 | 0.175 | 1.3 | 425.1 | 3.87 | 8946.984
6 | 0.75 | 0.1 | 1.2 | 672.6 | 4.39 | 11558
7 | 0.625 | 0.175 | 1.3 | 609.5 | 4.02 | 10839
8 | 0.625 | 0.175 | 1.46818 | 823.8 | 3.59 | 11511.72
9 | 0.625 | 0.0488655 | 1.3 | 626 | 3.89 | 10828.90924
10 | 0.5 | 0.25 | 1.4 | 325.6 | 3.82 | 10120
11 | 0.625 | 0.175 | 1.3 | 609.5 | 4.02 | 10839
12 | 0.5 | 0.25 | 1.2 | 818.6 | 4.32 | 9320
13 | 0.625 | 0.301134 | 1.3 | 625 | 4.08 | 10849.09072
14 | 0.75 | 0.25 | 1.2 | 510.2 | 4.53 | 11570
15 | 0.5 | 0.1 | 1.2 | 977.7 | 4.22 | 9308
16 | 0.5 | 0.1 | 1.4 | 878.1 | 3.64 | 10108
17 | 0.625 | 0.175 | 1.13182 | 362.6 | 4.58 | 10166.28
18 | 0.835224 | 0.175 | 1.3 | 966.4 | 4.18 | 12731.016
19 | 0.625 | 0.175 | 1.3 | 609.5 | 4.02 | 10839
20 | 0.625 | 0.175 | 1.3 | 609.5 | 4.02 | 10839

## Training Data
Run | TiO2 (kg) | Kaolin (kg) | PVA (l) | Viscosity (cP) | PBR
1 | 0.625 | 0.3011345 | 1.3 | 1198 | 4.1
2 | 0.75 | 0.1 | 1.2 | 884 | 4.39
3 | 0.5 | 0.1 | 1.2 | 1030 | 4.23
4 | 0.835224 | 0.175 | 1.3 | 1008 | 4.15
5 | 0.5 | 0.1 | 1.4 | 943 | 3.63
6 | 0.625 | 0.0488655 | 1.3 | 630 | 3.95
7 | 0.625 | 0.175 | 1.3 | 605 | 4.02
8 | 0.625 | 0.175 | 1.3 | 387 | 4.02
9 | 0.5 | 0.25 | 1.4 | 342 | 3.71
10 | 0.625 | 0.175 | 1.131821 | 360 | 4.62
11 | 0.75 | 0.1 | 1.4 | 600 | 3.76
12 | 0.625 | 0.175 | 1.3 | 558 | 4.02
13 | 0.625 | 0.175 | 1.468179 | 805 | 3.56
14 | 0.5 | 0.25 | 1.2 | 840 | 4.33
15 | 0.625 | 0.175 | 1.3 | 556 | 4.02
16 | 0.75 | 0.25 | 1.2 | 679 | 4.49
17 | 0.625 | 0.175 | 1.3 | 960 | 4.02
18 | 0.625 | 0.175 | 1.3 | 665 | 4.02
19 | 0.414776 | 0.175 | 1.3 | 408 | 3.9
20 | 0.75 | 0.25 | 1.4 | 555 | 3.85