## Sheet1
Run | Pigment(g) | Extender(g) | Binder(L) | Viscosity(poise) | Density(g/L) | pH
1 | 80 | 500 | 0.12 | 5.89 | 1291.95 | 6.42
2 | 70 | 500 | 0.12 | 5.92 | 1401.12 | 7.59
3 | 64 | 559 | 0.11 | 5.79 | 1265.75 | 7.25
4 | 64 | 559 | 0.13 | 5.72 | 1367.66 | 8.6
5 | 70 | 500 | 0.14 | 5.75 | 1408.49 | 8.52
6 | 70 | 500 | 0.1 | 5.72 | 1292.54 | 7.27
7 | 76 | 559 | 0.11 | 5.82 | 1260.7 | 6.62
8 | 64 | 441 | 0.13 | 5.74 | 1340.06 | 6.37
9 | 76 | 441 | 0.13 | 5.9 | 1281.84 | 6.45
10 | 70 | 400 | 0.12 | 5.89 | 1261.96 | 6.61
11 | 64 | 441 | 0.11 | 5.79 | 1351.21 | 6.67
12 | 76 | 559 | 0.13 | 5.89 | 1410.64 | 7.39
13 | 70 | 500 | 0.12 | 5.92 | 1401.12 | 7.59
14 | 70 | 500 | 0.12 | 5.92 | 1401.12 | 7.59
15 | 70 | 500 | 0.12 | 5.92 | 1401.12 | 7.59
16 | 70 | 500 | 0.12 | 5.92 | 1401.12 | 7.59
17 | 70 | 600 | 0.12 | 5.94 | 1305.43 | 7.95
18 | 76 | 441 | 0.11 | 5.89 | 1272.18 | 6.51
19 | 60 | 500 | 0.12 | 5.71 | 1369.76 | 6.36
20 | 70 | 500 | 0.12 | 5.92 | 1401.12 | 7.59